## SMT Data Report
Santam Machine Controller - Excel Report
Test File Name | C:\Documents and Settings\Administrator\Desktop\nabi-00-9-15\nabi-61-cyclic-00-9-15.Ctd
Section Type | RECTANGULAR
Thickness (mm) | 0.7
Width (mm) | 9.4
Gage Length (mm) | 18.03
Sample ID
Date/Time | 2021-12-06
Test Mode | CYCLIC
Test Speed (mm/min) | 20
Test Duration (Sec)
Control Type | POSITION
Cycles Delay | 0
Number of Cycles | 2
Force On Min Position | 0
Force On Max Position | 3.6
Customer Name | nabi-61-cyclic-00-9-15
Operator Name
Version | 4.24
Update Version | 273
Received Data
Extension Data (mm) | Force Data (N)
0.0236 | 0.004
0.0771 | 0.01
0.1313 | 0.018
0.185 | 0.026
0.2318 | 0.034
0.2851 | 0.041
0.3408 | 0.05
0.387 | 0.057
0.4436 | 0.065
0.4954 | 0.072
0.5469 | 0.081
0.5979 | 0.087
0.6504 | 0.094
0.7011 | 0.1
0.7551 | 0.107
0.8105 | 0.116
0.856 | 0.122
0.914 | 0.131
0.9649 | 0.137
1.0121 | 0.146
1.0684 | 0.153
1.119 | 0.16
1.1714 | 0.166
1.224 | 0.174
1.2779 | 0.181
1.3259 | 0.187
1.3808 | 0.193
1.4335 | 0.2
1.4808 | 0.207
1.5371 | 0.213
1.5901 | 0.219
1.64 | 0.225
1.6915 | 0.231
1.7453 | 0.237
1.7958 | 0.244
1.8478 | 0.25
1.9026 | 0.256
1.9501 | 0.262
2.0079 | 0.269
2.0585 | 0.275
2.1053 | 0.28
2.163 | 0.285
2.2139 | 0.291
2.2648 | 0.296
2.3173 | 0.302
2.3713 | 0.308
2.4201 | 0.312
2.4726 | 0.318
2.5271 | 0.324
2.5751 | 0.33
2.6316 | 0.334
2.6826 | 0.34
2.7334 | 0.346
2.786 | 0.352
2.8394 | 0.358
2.888 | 0.363
2.9413 | 0.368
2.9969 | 0.375
3.0445 | 0.38
3.101 | 0.386
3.1516 | 0.391
3.1993 | 0.397
3.2568 | 0.402
3.3079 | 0.408
3.3571 | 0.413
3.4116 | 0.419
3.4656 | 0.425
3.5135 | 0.431
3.5559 | 0.436
3.53 | 0.436
3.4768 | 0.428
3.4193 | 0.416
3.3698 | 0.408
3.3185 | 0.397
3.2638 | 0.388
3.2149 | 0.38
3.1621 | 0.372
3.1083 | 0.363
3.0568 | 0.356
3.0074 | 0.347
2.9489 | 0.34
2.9011 | 0.334
2.8529 | 0.328
2.7935 | 0.319
2.7456 | 0.312
2.6921 | 0.306
2.6403 | 0.299
2.5873 | 0.293
2.5365 | 0.285
2.4844 | 0.28
2.4323 | 0.274
2.3818 | 0.266
2.3246 | 0.26
2.2763 | 0.255
2.224 | 0.247
2.1701 | 0.241
2.1199 | 0.235
2.0693 | 0.23
2.015 | 0.224
1.9624 | 0.218
1.9131 | 0.212
1.8554 | 0.205
1.808 | 0.2
1.7576 | 0.194
1.6996 | 0.187
1.6528 | 0.182
1.5993 | 0.175
1.5451 | 0.168
1.4928 | 0.162
1.444 | 0.156
1.3913 | 0.15
1.3379 | 0.143
1.288 | 0.137
1.2319 | 0.131
1.1834 | 0.124
1.129 | 0.115
1.0751 | 0.109
1.0274 | 0.104
0.9745 | 0.096
0.9205 | 0.09
0.8683 | 0.082
0.8203 | 0.077
0.7621 | 0.071
0.7131 | 0.063
0.6636 | 0.057
0.6069 | 0.05
0.5593 | 0.044
0.5053 | 0.037
0.4513 | 0.031
0.3999 | 0.024
0.351 | 0.018
0.2954 | 0.012
0.2441 | 0.004
0.1945 | -0.003
0.1388 | -0.01
0.0886 | -0.016
0.0458 | -0.024
0.0674 | -0.024
0.1248 | -0.019
0.1795 | -0.012
0.2273 | -0.003
0.283 | 0.007
0.3359 | 0.015
0.3853 | 0.024
0.4379 | 0.031
0.4906 | 0.038
0.5419 | 0.046
0.5923 | 0.053
0.6486 | 0.062
0.6966 | 0.068
0.7531 | 0.075
0.8051 | 0.082
0.8513 | 0.09
0.9084 | 0.097
0.9603 | 0.104
1.0101 | 0.112
1.0629 | 0.121
1.1171 | 0.128
1.1661 | 0.134
1.2181 | 0.141
1.2726 | 0.15
1.321 | 0.156
1.3783 | 0.165
1.4283 | 0.169
1.479 | 0.177
1.532 | 0.184
1.5849 | 0.188
1.6349 | 0.196
1.686 | 0.202
1.7433 | 0.209
1.7909 | 0.215
1.8456 | 0.221
1.8978 | 0.227
1.9456 | 0.232
2.0021 | 0.238
2.0531 | 0.246
2.1036 | 0.252
2.1576 | 0.259
2.2123 | 0.263
2.2596 | 0.269
2.3119 | 0.275
2.3668 | 0.281
2.4153 | 0.285
2.4701 | 0.293
2.5224 | 0.297
2.5736 | 0.305
2.6265 | 0.309
2.6776 | 0.315
2.7286 | 0.322
2.7811 | 0.328
2.8378 | 0.334
2.883 | 0.338
2.9394 | 0.346
2.9923 | 0.352
3.0395 | 0.358
3.0951 | 0.365
3.1468 | 0.371
3.1978 | 0.377
3.2508 | 0.383
3.306 | 0.39
3.3523 | 0.396
3.4063 | 0.402
3.4615 | 0.409
3.5083 | 0.415
3.5548 | 0.421
3.5311 | 0.421
3.4744 | 0.413
3.4198 | 0.405
3.3703 | 0.394
3.3191 | 0.386
3.2644 | 0.377
3.2123 | 0.369
3.1626 | 0.361
3.1056 | 0.352
3.0571 | 0.346
3.0078 | 0.338
2.9498 | 0.331
2.9016 | 0.324
2.8501 | 0.316
2.7944 | 0.31
2.7433 | 0.303
2.6931 | 0.296
2.641 | 0.29
2.588 | 0.284
2.5375 | 0.278
2.4816 | 0.272
2.4331 | 0.265
2.3791 | 0.259
2.3256 | 0.252
2.277 | 0.247
2.2246 | 0.241
2.1709 | 0.235
2.1175 | 0.23
2.0699 | 0.222
2.0124 | 0.216
1.9629 | 0.212
1.9136 | 0.205
1.8559 | 0.199
1.8085 | 0.193
1.755 | 0.185
1.7 | 0.18
1.6503 | 0.174
1.5998 | 0.168
1.5456 | 0.162
1.4933 | 0.155
1.4445 | 0.15
1.3889 | 0.143
1.3385 | 0.137
1.2853 | 0.129
1.2329 | 0.124
1.1841 | 0.116
1.1299 | 0.109
1.076 | 0.103
1.0249 | 0.096
0.9754 | 0.09
0.918 | 0.081
0.869 | 0.077
0.8213 | 0.069
0.7626 | 0.063
0.7139 | 0.057
0.6606 | 0.05
0.6075 | 0.043
0.5568 | 0.037
0.5058 | 0.031
0.4518 | 0.025
0.4003 | 0.018
0.3516 | 0.012
0.2931 | 0.004
0.2446 | -0.001
0.1915 | -0.009
0.1394 | -0.015
0.0891 | -0.022
0.046 | -0.028